## H2
77K (-196.15 degree of Celsius) |  |  |  | 233.15K (-40 degree of Celsius) |  |  |  | 243.15K (-30 degree of Celsius) |  |  |  | 248.15K (-25 degree of Celsius) |  |  |  | 253.15K (-20 degree of Celsius) |  |  |  | 263.15K (-10 degree of Celsius) |  |  |  | 273.15K (0 degree of Celsius) |  |  |  | 283.15K (10 degree of Celsius) |  |  |  | 293.15K (20 degree of Celsius) |  |  |  | 298.15K (25 degree of Celsius) |  |  |  | 303.15K (30 degree of Celsius) |  |  |  | 313.15K (40 degree of Celsius) |  |  |  | 358.15K (85 degree of Celsius) |  |  |  | 393.15K (120 degree of Celsius) |  |  |  | 423.15K (150 degree of Celsius)
MPa | n/A^3 | n | A | MPa | n/A^3 | n | A | MPa | n/A^3 | n | A | MPa | n/A^3 | n | A | MPa | n/A^3 | n | A | MPa | n/A^3 | n | A | MPa | n/A^3 | n | A | MPa | n/A^3 | n | A | MPa | n/A^3 | n | A | MPa | n/A^3 | n | A | MPa | n/A^3 | n | A | MPa | n/A^3 | n | A | MPa | n/A^3 | n | A | MPa | n/A^3 | n | A | MPa | n/A^3 | n | A
0.0031 | 2.888438e-06 | 2002.1327 | 885 | 1.0177 | 0.0003136675 | 2018.4055 | 186 | 1.0123 | 0.0003004796 | 1996.5882 | 188 | 1.0195 | 0.0002959239 | 1997.8618 | 189 | 1.0263 | 0.000290308 | 1991.2227 | 190 | 1.0182 | 0.0002778143 | 1997.2227 | 193 | 1.0175 | 0.0002687529 | 1992.7691 | 195 | 1.0265 | 0.0002606385 | 1992.6782 | 197 | 1.0269 | 0.000251176025 | 2009.4082 | 200 | 1.0181 | 0.000246259 | 1999.7709 | 201 | 1.0185 | 0.000242046 | 1995.0418 | 202 | 1.0255 | 0.0002356461 | 1994.6782 | 203.8 | 1.0161 | 0.0002046705 | 2000.2227 | 213.8 | 1.0212 | 0.0001875726 | 1997.2727 | 220 | 1.018 | 0.0001732136 | 2002.0909 | 226.1
0.0052 | 4.835013e-06 | 1995.2245 | 744.5 | 4.9811 | 0.001498292 | 1994.2273 | 110 | 4.9928 | 0.001435485 | 2000.59 | 111.7 | 4.9454 | 0.001390608 | 2006.5036 | 113 | 5.0174 | 0.001383297 | 1995.9545 | 113 | 4.9789 | 0.001340832 | 2002.2264 | 114.3 | 4.9655 | 0.001280127 | 1982.6827 | 115.7 | 4.9125 | 0.001227959 | 2002.2264 | 117.7 | 4.9601 | 0.001188369 | 2002.5909 | 119 | 5.0194 | 0.001172609 | 2001.0455 | 119.5 | 5.0194 | 0.001172609 | 2001.0455 | 119.5 | 4.8896 | 0.00110627 | 1998.9545 | 121.8 | 5.0016 | 0.0009824547 | 2002.9509 | 126.8 | 5.0259 | 0.0008991724 | 1998.3636 | 130.5 | 4.9869 | 0.0008346575 | 2008.2727 | 134
0.0072 | 6.764618e-06 | 1999.2245 | 666.1 | 9.5379 | 0.002779227 | 2026.0564 | 90 | 9.5996 | 0.00270704 | 2006.5055 | 90.5 | 9.4515 | 0.002608115 | 2017.6918 | 91.8 | 9.5813 | 0.002585994 | 2013.6827 | 92 | 9.5061 | 0.002461191 | 2011.7782 | 93.5 | 9.7542 | 0.002418624 | 2008.87 | 94 | 9.6542 | 0.002328628 | 1996.5073 | 95 | 9.5839 | 0.00224175 | 2014.5082 | 96.5 | 9.7432 | 0.002234189 | 1989.0473 | 96.2 | 9.9194 | 0.002247157 | 2000.5927 | 96.2 | 9.798 | 0.00213449 | 1996.69 | 97.8 | 9.681 | 0.001852878 | 2007.05 | 102.7 | 9.7299 | 0.001724112 | 1998.7273 | 105.05 | 9.7722 | 0.001595096 | 2020.5455 | 108.2
0.0103 | 9.649133e-06 | 2001.9509 | 592 | 14.2161 | 0.003991769 | 2043.7855 | 80 | 14.4484 | 0.003917543 | 2005.7818 | 80 | 13.8584 | 0.003749777 | 1992.7855 | 81 | 14.3738 | 0.003738137 | 1986.5991 | 81 | 14.179 | 0.003579433 | 1995.3255 | 82.3 | 14.0288 | 0.003417475 | 1989.5955 | 83.5 | 14.0414 | 0.003315809 | 2000.5973 | 84.5 | 14.0483 | 0.003222639 | 2014.2345 | 85.5 | 14.1263 | 0.00319836 | 1992.0536 | 85.4 | 14.2294 | 0.003123688 | 1993.7791 | 86.1 | 14.0624 | 0.003031229 | 2009.8709 | 87.2 | 14.0691 | 0.002668642 | 1997.7809 | 90.8 | 14.4437 | 0.002485587 | 2009.6364 | 93.16 | 14.2908 | 0.002300638 | 2003.8182 | 95.5
0.0308 | 2.902199e-05 | 2000.2245 | 410 | 25.3126 | 0.006652027 | 2091.61 | 68 | 26.015 | 0.006564336 | 2009.8818 | 67.4 | 25.8262 | 0.006404869 | 2022.7936 | 68.1 | 25.8556 | 0.006301952 | 2007.8773 | 68.3 | 25.995 | 0.006139885 | 1999.5191 | 68.8 | 26.0508 | 0.005901442 | 2050.3318 | 70.3 | 25.3708 | 0.005606838 | 2015.24 | 71.1 | 26.1372 | 0.005588362 | 2025.5973 | 71.3 | 26.5037 | 0.005592565 | 2018.6036 | 71.2 | 26.6045 | 0.005528335 | 1995.42 | 71.2 | 26.6263 | 0.005359739 | 2000.5118 | 72 | 26.7548 | 0.004754375 | 2013.7855 | 75.1 | 26.6117 | 0.004333125 | 1997.5455 | 77.25 | 26.8011 | 0.004090796 | 2009.2727 | 78.9
0.0508 | 4.816854e-05 | 1995.2245 | 346 | 62.9798 | 0.01319019 | 2076.98 | 54 | 63.5136 | 0.01277974 | 2012.3491 | 54 | 63.472 | 0.01264287 | 2024.1618 | 54.3 | 62.9964 | 0.01252278 | 2027.1709 | 54.5 | 51.5956 | 0.01047137 | 1990.7055 | 57.5 | 51.951 | 0.01021964 | 1993.9745 | 58 | 51.5899 | 0.009899311 | 2002.2545 | 58.7 | 52.0044 | 0.009709641 | 1994.1564 | 59 | 52.2907 | 0.00958251 | 2008.3464 | 59.4 | 52.2907 | 0.00958251 | 2008.3464 | 59.4 | 53.2476 | 0.009349544 | 1969.4336 | 59.5 | 55.5509 | 0.008619528 | 2004.9745 | 61.5 | 53.1572 | 0.007847162 | 2005.4545 | 63.46 | 52.1125 | 0.007185596 | 2010 | 65.4
0.0724 | 6.807714e-05 | 2002.6782 | 308.7 | 85.9956 | 0.0159235344 | 1990.4418 | 50 | 86.6875 | 0.01565109 | 2003.7164 | 50.4 | 87.3758 | 0.01512688 | 1983.0818 | 50.8 | 87.3758 | 0.01512688 | 1983.0818 | 50.8 | 65.1448 | 0.01231277 | 2004.1655 | 54.6 | 67.1364 | 0.01215645 | 2022.5291 | 55 | 66.2921 | 0.0118441 | 2002.9836 | 55.3 | 68.6426 | 0.01178512 | 2014.7118 | 55.5 | 70.361 | 0.01173226 | 2027.4364 | 55.7 | 69.5738 | 0.01156337 | 1998.25 | 55.7 | 68.3861 | 0.01116534 | 1981.8964 | 56.2 | 69.7532 | 0.01026301 | 2002.4373 | 58 | 67.5053 | 0.009318603 | 2012.8182 | 60 | 65.9505 | 0.008651685 | 2012.4545 | 61.5
0.1036 | 9.714328e-05 | 1998.3173 | 274 | 97.2201 | 0.01708385 | 2009.8982 | 49 | 101.1538 | 0.01702667 | 2003.1709 | 49 | 99.9157 | 0.01675037 | 2007.0827 | 49.3 | 99.1511 | 0.01650635 | 2014.17 | 49.6 | 86.4826 | 0.01475595 | 2015.5282 | 51.5 | 88.8943 | 0.01463286 | 1998.7155 | 51.5 | 93.0559 | 0.01411718 | 2007.9809 | 52.2 | 89.7938 | 0.0140453 | 2009.2591 | 52.3 | 93.0559 | 0.01411718 | 2007.9809 | 52.2 | 92.1868 | 0.01402324 | 1994.6191 | 52.2 | 89.6234 | 0.01341691 | 2008.7973 | 53.1 | 88.1721 | 0.01207683 | 1998.3427 | 54.9 | 82.5356 | 0.01073042 | 2003.4545 | 57.155 | 82.488 | 0.01021113 | 2002.6364 | 58.1
0.2069 | 0.0001954927 | 2003.1336 | 217.2 | 111.3887 | 0.0183039 | 2024.2645 | 48 | 110.9359 | 0.01781411 | 2007.2682 | 48.3 | 109.7045 | 0.01747593 | 2006.0836 | 48.6 | 111.2299 | 0.01758206 | 2018.2664 | 48.6 | 100.7073 | 0.01620386 | 2013.3545 | 49.9 | 104.4515 | 0.0161707928 | 2021.3491 | 50 | 104.3565 | 0.0157532 | 2004.8073 | 50.3 | 103.8174 | 0.01540769 | 2007.9891 | 50.7 | 103.8372 | 0.01542131 | 1997.8955 | 50.6 | 106.8552 | 0.01532591 | 1985.5364 | 50.6 | 105.0229 | 0.0149064 | 2036.0782 | 51.5 | 112.83 | 0.01425424 | 2004.26 | 52 | 93.2232 | 0.01170273 | 2012.5455 | 55.61 | 96.8875 | 0.01139677 | 2001.4545 | 56
0.3058 | 0.0002907992 | 1994.5918 | 190
0.5198 | 0.000493458 | 2002.3145 | 159.5 | dblexp_XOffset | n/A^3 = y0 + A1*exp(-(MPa-X0)/tau1)+A2*exp(-(MPa-X0)/tau2)
0.7252 | 0.0007018467 | 2009.5891 | 142 | フィッティング係数 ± 標準偏差 |  |  |  | フィッティング係数 ± 標準偏差 |  |  |  | フィッティング係数 ± 標準偏差 |  |  |  | フィッティング係数 ± 標準偏差 |  |  |  | フィッティング係数 ± 標準偏差 |  |  |  | フィッティング係数 ± 標準偏差 |  |  |  | フィッティング係数 ± 標準偏差 |  |  |  | フィッティング係数 ± 標準偏差 |  |  |  | フィッティング係数 ± 標準偏差 |  |  |  | フィッティング係数 ± 標準偏差 |  |  |  | フィッティング係数 ± 標準偏差 |  |  |  | フィッティング係数 ± 標準偏差 |  |  |  | フィッティング係数 ± 標準偏差 |  |  |  | フィッティング係数 ± 標準偏差
1.054 | 0.001015879 | 1984.1391 | 125 | y0 =0.026209 ± 0.0276 |  |  |  | y0 =0.025816 ± 0.054 |  |  |  | y0 =0.024037 ± 0.119 |  |  |  | y0 =0.026741 ± 0.135 |  |  |  | y0 =0.025432 ± 0.093 |  |  |  | y0 =0.025134 ± 0.0991 |  |  |  | y0 =0.024137 ± 0.0714 |  |  |  | y0 =0.024364 ± 0.0943 |  |  |  | y0 =0.024474 ± 0.243 |  |  |  | y0 =0.023082 ± 0.114 |  |  |  | y0 =0.024461 ± 0.143 |  |  |  | y0 =0.024445 ± 0.157 | [7 empty] | y0 = 0.021338 ± 0.14
2.1093 | 0.002083034 | 2039.5955 | 99.3 | A1 =-0.013226 ± 0.167 |  |  |  | A1 =-0.013004 ± 0.464 |  |  |  | A1 =-0.012011 ± 1.59e+03 |  |  |  | A1 =-0.01363 ± 0.443 |  |  |  | A1 =-0.012713 ± 0.746 |  |  |  | A1 =-0.012622 ± 1.39 |  |  |  | A1 =-0.012083 ± 2.27 |  |  |  | A1 =-0.012224 ± 1.49 |  |  |  | A1 =-0.012303 ± 4.99 |  |  |  | A1 =-0.011601 ± 2.25e+03 |  |  |  | A1 =-0.012295 ± 2.21 |  |  |  | A1 =-0.012353 ± 2.18 | [7 empty] | A1 = -0.010654 ± 26.8
3.3711 | 0.003409635 | 1999.3291 | 83.7 | tau1 =133.45 ± 1.47e+03 |  |  |  | tau1 =131.47 ± 3.31e+03 |  |  |  | tau1 =82.735 ± 3.4e+05 |  |  |  | tau1 =158.37 ± 6.56e+03 |  |  |  | tau1 =70.831 ± 956 |  |  |  | tau1 =136.03 ± 7.91e+03 |  |  |  | tau1 =123.73 ± 8.11e+03 |  |  |  | tau1 =79.23 ± 1.92e+03 |  |  |  | tau1 =82.5 ± 6.21e+03 |  |  |  | tau1 =101.36 ± 5.66e+05 |  |  |  | tau1 =148.87 ± 1.33e+04 |  |  |  | tau1 =172.71 ± 1.59e+04 | [7 empty] | tau1 = 143.43 ± 5.45e+04
4.4963 | 0.004701661 | 2015.4191 | 75.4 | A2 =-0.012648 ± 0.194 |  |  |  | A2 =-0.012475 ± 0.518 |  |  |  | A2 =-0.011662 ± 1.59e+03 |  |  |  | A2 =-0.012798 ± 0.578 |  |  |  | A2 =-0.012407 ± 0.653 |  |  |  | A2 =-0.012203 ± 1.49 |  |  |  | A2 =-0.011766 ± 2.34 |  |  |  | A2 =-0.011859 ± 1.4 |  |  |  | A2 =-0.011896 ± 4.74 |  |  |  | A2 =-0.011212 ± 2.25e+03 |  |  |  | A2 =-0.011892 ± 2.35 |  |  |  | A2 =-0.011848 ± 2.34 | [7 empty] | A2 = -0.010503 ± 26.9
5.2613 | 0.005475782 | 1993.1536 | 71.4 | tau2 =62.374 ± 239 |  |  |  | tau2 =66.128 ± 637 |  |  |  | tau2 =88.282 ± 4.1e+05 |  |  |  | tau2 =66.703 ± 804 |  |  |  | tau2 =143.11 ± 5.87e+03 |  |  |  | tau2 =76.103 ± 1.88e+03 |  |  |  | tau2 =78.665 ± 2.63e+03 |  |  |  | tau2 =139.77 ± 8.42e+03 |  |  |  | tau2 =138.86 ± 2.44e+04 |  |  |  | tau2 =95.926 ± 5.1e+05 |  |  |  | tau2 =85.362 ± 3.28e+03 |  |  |  | tau2 =97.78 ± 3.78e+03 | [7 empty] | tau2 = 112.75 ± 2.89e+04
6.2337 | 0.006366016 | 1984.0691 | 67.8 | 定数: |  |  |  | 定数: |  |  |  | 定数: |  |  |  | 定数: |  |  |  | 定数: |  |  |  | 定数: |  |  |  | 定数: |  |  |  | 定数: |  |  |  | 定数: |  |  |  | 定数: |  |  |  | 定数: |  |  |  | 定数: | [7 empty] | 定数:
|  |  |  | X0 =1.0177 |  |  |  | X0 =1.0123 |  |  |  | X0 =1.0195 |  |  |  | X0 =1.0263 |  |  |  | X0 =1.0182 |  |  |  | X0 =1.0175 |  |  |  | X0 =1.0265 |  |  |  | X0 =1.0269 |  |  |  | X0 =1.0181 |  |  |  | X0 =1.0185 |  |  |  | X0 =1.0255 |  |  |  | X0 =1.0161 | [7 empty] | X0 = 1.018
n/A^3 = K0 + K1*(MPa-X0)+K2*(MPa-X0)^2+K3*(MPa-X0)^3+K4*(MPa-X0)^4+K5*(MPa-X0)^5+K6*(MPa-X0)^6
フィッティング係数 ± 標準偏差
K0 =5.0536e-06 ± 2.61e-06
K1 =0.00087774 ± 2.72e-05
K2 =0.00020495 ± 5.61e-05
K3 =-0.00016018 ± 4.14e-05
K4 =5.7825e-05 ± 1.36e-05
K5 =-9.0646e-06 ± 2.05e-06
K6 =5.0679e-07 ± 1.14e-07
定数:
X0 =0.0031

## He
77K (-196.15 degree of Celsius) |  |  |  | 233.15K (-40 degree of Celsius) |  |  |  | 243.15K (-30 degree of Celsius) |  |  |  | 248.15K (-25 degree of Celsius) |  |  |  | 253.15K (-20 degree of Celsius) |  |  |  | 263.15K (-10 degree of Celsius) |  |  |  | 273.15K (0 degree of Celsius) |  |  |  | 283.15K (10 degree of Celsius) |  |  |  | 293.15K (20 degree of Celsius) |  |  |  | 298.15K (25 degree of Celsius) |  |  |  | 303.15K (30 degree of Celsius) |  |  |  | 313.15K (40 degree of Celsius) |  |  |  | 358.15K (85 degree of Celsius) |  |  |  | 393.15K (120 degree of Celsius) |  |  |  | 423.15K (150 degree of Celsius)
MPa | n/A^3 | n | A | MPa | n/A^3 | n | A | MPa | n/A^3 | n | A | MPa | n/A^3 | n | A | MPa | n/A^3 | n | A | MPa | n/A^3 | n | A | MPa | n/A^3 | n | A | MPa | n/A^3 | n | A | MPa | n/A^3 | n | A | MPa | n/A^3 | n | A | MPa | n/A^3 | n | A | MPa | n/A^3 | n | A | MPa | n/A^3 | n | A | MPa | n/A^3 | n | A | MPa | n/A^3 | n | A
0.0031 | 2.89211e-06 | 2004.6782 | 885 | 0.9541 | 0.0002726697 | 1990.8664 | 194 | 0.9691 | 0.0002658563 | 2001.7745 | 196 | 0.9712 | 0.0002633027 | 2013.0473 | 197 | 0.9696 | 0.0002575182 | 1998.9573 | 198 | 0.9621 | 0.0002478264 | 2003.5018 | 200.7 | 0.9664 | 0.0002395026 | 1988.7736 | 202.5 | 0.9506 | 0.0002298263 | 1994.5055 | 205.5 | 0.9816 | 0.0002283409 | 2010.6845 | 206.5 | 0.9708 | 0.0002220123 | 1997.8691 | 208 | 0.9632 | 0.0002171031 | 2010.5918 | 210 | 0.9696 | 0.0002127819 | 1984.6827 | 210.5 | 0.9768 | 0.0001877564 | 1999.23 | 220 | 0.983 | #DIV/0! |  |  | 0.983 | 0.0001614243 | 2002.7273 | 231.5
0.0051 | 4.799717e-06 | 2000.6791 | 747 | 3.8293 | 0.0009159871 | 2012.4236 | 130 | 3.7482 | 0.000891776 | 2004.7936 | 131 | 3.8597 | 0.0008753367 | 2013.2464 | 132 | 3.8225 | 0.0008539597 | 2009.0573 | 133 | 3.9221 | 0.0008478722 | 1999.2382 | 133.1 | 4.0373 | 0.0008475549 | 2007.5127 | 133.3 | 4.1425 | 0.0008323021 | 2002.6055 | 134 | 4.1012 | 0.000819118 | 1984.15 | 134.3 | 4.1353 | 0.0008087275 | 2011.9636 | 135.5 | 4.1353 | 0.0008087275 | 2011.9636 | 135.5 | 4.0915 | 0.0007749141 | 2005.6964 | 137.3 | 4.1962 | 0.0007030392 | 2004.51 | 141.8 | 4.3088 | #DIV/0! |  |  | 4.3088 | 0.000625817 | 2012.3636 | 147.6
0.0072 | 6.722952e-06 | 2004.8618 | 668.1 | 6.2556 | 0.001323504 | 2012.8845 | 115 | 6.3949 | 0.00130146 | 1994.8891 | 115.3 | 6.5435 | 0.001320754 | 2008.7018 | 115 | 6.6199 | 0.001308338 | 2015.8864 | 115.5 | 6.5085 | 0.00126154 | 1994.7055 | 116.5 | 6.9206 | 0.001270622 | 2009.0664 | 116.5 | 6.6733 | 0.001204852 | 2004.8818 | 118.5 | 7.2358 | 0.001254662 | 1994.0645 | 116.7 | 7.0603 | 0.001207694 | 2009.61 | 118.5 | 6.9015 | 0.001197684 | 2003.0618 | 118.7 | 7.1099 | 0.001181531 | 2021.3364 | 119.6 | 7.1414 | 0.001078904 | 2007.6964 | 123 | 7.1459 | #DIV/0! |  |  | 7.1459 | 0.000959153 | 2039.9091 | 128.6
0.0103 | 9.592558e-06 | 2000.3155 | 593 | 16.6392 | 0.002448492 | 2040.1755 | 94.1 | 17.209 | 0.00244855 | 2001.4455 | 93.5 | 17.2064 | 0.002417313 | 2020.6245 | 94.2 | 17.007 | 0.002364415 | 1995.35 | 94.5 | 17.6431 | 0.00237324 | 2009.1627 | 94.6 | 17.7842 | 0.002344645 | 1991.2555 | 94.7 | 17.6071 | 0.002313068 | 1995.7182 | 95.2 | 18.9514 | 0.002351609 | 1997.17 | 94.7 | 18.7921 | 0.002328339 | 2008.8945 | 95.2 | 18.3057 | 0.002266296 | 2005.0736 | 96 | 18.8717 | 0.002263531 | 2015.17 | 96.2 | 21.0304 | 0.002238757 | 2018.08 | 96.6 | 21.3427 | #DIV/0! |  |  | 21.3427 | 0.002066196 | 2010.9091 | 99.1
0.0305 | 2.843544e-05 | 2003.1345 | 413 | 28.0226 | 0.003209603 | 2006.0864 | 85.5 | 30.8856 | 0.003290638 | 1999.5409 | 84.7 | 30.0601 | 0.003251977 | 2004.1773 | 85.1 | 30.25 | 0.003196133 | 2011.7191 | 85.7 | 30.9284 | 0.003194836 | 2010.9027 | 85.7 | 31.4779 | 0.003184335 | 2018.3582 | 85.9 | 33.2176 | 0.003191849 | 1994.99 | 85.5 | 34.391 | 0.003207112 | 2018.6291 | 85.7 | 33.101 | 0.003159299 | 2023.5436 | 86.2 | 33.3363 | 0.003118563 | 1997.4518 | 86.2 | 34.5585 | 0.00316397 | 2005.45 | 85.9 | 39.6514 | 0.003180748 | 2016.0845 | 85.9 | 42.2691 | #DIV/0! |  |  | 42.2691 | 0.003045866 | 2012.6364 | 87.1
0.0508 | 4.704611e-05 | 1999.8618 | 349 | 49.9767 | 0.004093714 | 2018.3609 | 79 | 51.5706 | 0.004069746 | 2006.5436 | 79 | 51.4398 | 0.004062553 | 2002.9973 | 79 | 49.8391 | 0.004011452 | 2007.9973 | 79.4 | 52.3886 | 0.004035757 | 2012.54 | 79.3 | 54.5305 | 0.004021725 | 2005.5427 | 79.3 | 54.5066 | 0.004011995 | 2008.2691 | 79.4 | 57.0199 | 0.004044689 | 2024.6345 | 79.4 | 58.3433 | 0.004033963 | 2019.2655 | 79.4 | 58.195 | 0.004008722 | 2006.6309 | 79.4 | 57.501 | 0.003972998 | 2003.8145 | 79.6 | 66.0436 | 0.004027374 | 2008.36 | 79.3 | 60.8499 | #DIV/0! |  |  | 60.8499 | 0.003646943 | 1988.8182 | 81.7
0.0715 | 6.571611e-05 | 1990.1336 | 311.7 | 68.5784 | 0.004638934 | 1996.4527 | 75.5 | 70.8943 | 0.00465975 | 1997.4536 | 75.4 | 72.459 | 0.004657413 | 1996.4518 | 75.4 | 73.5699 | 0.004639353 | 2012.5427 | 75.7 | 74.5692 | 0.004627203 | 2007.2718 | 75.7 | 79.8461 | 0.004686512 | 2033 | 75.7 | 80.2068 | 0.004617561 | 2003.0891 | 75.7 | 81.4078 | 0.004631813 | 2009.2718 | 75.7 | 80.2068 | 0.004617561 | 2003.0891 | 75.7 | 80.2068 | 0.004617561 | 2003.0891 | 75.7 | 83.0649 | 0.004616552 | 1994.7255 | 75.6 | 96.6913 | 0.004713912 | 2004.6336 | 75.2 | 70.4956 | #DIV/0! |  |  | 70.4956 | 0.00390234375 | 1998 | 80
0.1 | 9.204384e-05 | 1994.6791 | 278.8 | 98.9688 | 0.005285855 | 2006 | 72.4 | 101.7912 | 0.005303243 | 2004.2709 | 72.3 | 105.1303 | 0.005302846 | 1995.8164 | 72.2 | 103.2892 | 0.005257493 | 2011.8173 | 72.6 | 102.5174 | 0.005209092 | 2001.5445 | 72.7 | 106.8145 | 0.00524411 | 2015 | 72.7 | 109.3607 | 0.005240086 | 2013.4536 | 72.7 | 114.2185 | 0.005272495 | 2025.9064 | 72.7 | 114.8054 | 0.005262328 | 2022 | 72.7 | 115.5193 | 0.005248265 | 1999.9991 | 72.5 | 119.239 | 0.005278874 | 2019.9991 | 72.6 | 134.1278 | 0.005338838 | 2009.3627 | 72.2 | 87.8153 | #DIV/0! |  |  | 87.8153 | 0.004303551 | 2011 | 77.6
0.1949 | 0.0001764169 | 2009.4991 | 225
0.2918 | 0.0002525947 | 1990.5973 | 199 | dblexp_XOffset | n/A^3 = y0 + A1*exp(-(MPa-X0)/tau1)+A2*exp(-(MPa-X0)/tau2)
0.5121 | 0.0004319126 | 1993.6027 | 166.5 | フィッティング係数 ± 標準偏差 |  |  |  | フィッティング係数 ± 標準偏差 |  |  |  | フィッティング係数 ± 標準偏差 |  |  |  | フィッティング係数 ± 標準偏差 |  |  |  | フィッティング係数 ± 標準偏差 |  |  |  | フィッティング係数 ± 標準偏差 |  |  |  | フィッティング係数 ± 標準偏差 |  |  |  | フィッティング係数 ± 標準偏差 |  |  |  | フィッティング係数 ± 標準偏差 |  |  |  | フィッティング係数 ± 標準偏差 |  |  |  | フィッティング係数 ± 標準偏差 |  |  |  | フィッティング係数 ± 標準偏差 | [7 empty] | フィッティング係数 ± 標準偏差
0.7206 | 0.0005781158 | 1990.4245 | 151 | y0 =0.0065003 ± 0.000205 |  |  |  | y0 =0.0066184 ± 0.000279 |  |  |  | y0 =0.0064493 ± 0.000255 |  |  |  | y0 =0.006311 ± 0.000247 |  |  |  | y0 =0.0063852 ± 0.000234 |  |  |  | y0 =0.0069427 ± 0.000481 |  |  |  | y0 =0.0069709 ± 0.000717 |  |  |  | y0 =0.006516 ± 0.000283 |  |  |  | y0 =0.0066588 ± 0.000274 |  |  |  | y0 =0.0063337 ± 0.000125 |  |  |  | y0 =0.0065256 ± 0.000263 |  |  |  | y0 =0.0066044 ± 0.000215 | [7 empty] | y0 = 0.0059234 ± 0.000146
0.8888 | 0.0006778274 | 1998.7873 | 143.4 | A1 =-0.001482 ± 0.000135 |  |  |  | A1 =-0.0014541 ± 0.000166 |  |  |  | A1 =-0.0014778 ± 0.000186 |  |  |  | A1 =-0.0013164 ± 0.000195 |  |  |  | A1 =-0.0013538 ± 0.000165 |  |  |  | A1 =-0.0016436 ± 0.000214 |  |  |  | A1 =-0.0016836 ± 0.000311 |  |  |  | A1 =-0.0013965 ± 0.000193 |  |  |  | A1 =-0.001515 ± 0.000169 |  |  |  | A1 =-0.0012023 ± 9.51e-05 |  |  |  | A1 =-0.0014117 ± 0.000191 |  |  |  | A1 =-0.0013367 ± 0.000153 | [7 empty] | A1 = -0.0009539 ± 7.92e-05
1.5598 | 0.001054828 | 2011.1609 | 124 | tau1 =8.1947 ± 0.792 |  |  |  | tau1 =8.196 ± 1.01 |  |  |  | tau1 =8.7093 ± 1.14 |  |  |  | tau1 =8.0916 ± 1.25 |  |  |  | tau1 =8.5118 ± 1.07 |  |  |  | tau1 =10.386 ± 1.32 |  |  |  | tau1 =10.868 ± 1.92 |  |  |  | tau1 =9.6556 ± 1.37 |  |  |  | tau1 =10.583 ± 1.18 |  |  |  | tau1 =8.3945 ± 0.741 |  |  |  | tau1 =10.606 ± 1.42 |  |  |  | tau1 =11.344 ± 1.34 | [7 empty] | tau1 = 10.056 ± 0.705
2.0432 | 0.001290235 | 1993.1609 | 115.6 | A2 =-0.0047384 ± 0.000102 |  |  |  | A2 =-0.0048886 ± 0.000147 |  |  |  | A2 =-0.0047009 ± 0.000119 |  |  |  | A2 =-0.0047308 ± 0.000112 |  |  |  | A2 =-0.0047775 ± 0.00011 |  |  |  | A2 =-0.0050479 ± 0.000289 |  |  |  | A2 =-0.0050499 ± 0.000433 |  |  |  | A2 =-0.0048821 ± 0.000133 |  |  |  | A2 =-0.0049135 ± 0.000136 |  |  |  | A2 =-0.0049107 ± 6.21e-05 |  |  |  | A2 =-0.0048897 ± 0.000116 |  |  |  | A2 =-0.0050714 ± 9.78e-05 | [7 empty] | A2 = -0.0048074 ± 7.51e-05
2.876 | 0.001613678 | 1999.0782 | 107.4 | tau2 =72.11 ± 7.63 |  |  |  | tau2 =76.757 ± 10.4 |  |  |  | tau2 =73.929 ± 10.2 |  |  |  | tau2 =68.589 ± 9.38 |  |  |  | tau2 =72.791 ± 8.93 |  |  |  | tau2 =97.405 ± 19.8 |  |  |  | tau2 =101.82 ± 30.7 |  |  |  | tau2 =83.219 ± 11.9 |  |  |  | tau2 =90.453 ± 12 |  |  |  | tau2 =75.798 ± 5 |  |  |  | tau2 =86.745 ± 11.7 |  |  |  | tau2 =96.24 ± 10.3 | [7 empty] | tau2 = 79.935 ± 5.39
4.2932 | 0.002039204 | 2002.7182 | 99.4 | 定数: |  |  |  | 定数: |  |  |  | 定数: |  |  |  | 定数: |  |  |  | 定数: |  |  |  | 定数: |  |  |  | 定数: |  |  |  | 定数: |  |  |  | 定数: |  |  |  | 定数: |  |  |  | 定数: |  |  |  | 定数: | [7 empty] | 定数:
5.0248 | 0.002187367 | 1996.3509 | 97 | X0 =0.9541 |  |  |  | X0 =0.9691 |  |  |  | X0 =0.9712 |  |  |  | X0 =0.9696 |  |  |  | X0 =0.9621 |  |  |  | X0 =0.9664 |  |  |  | X0 =0.9506 |  |  |  | X0 =0.9816 |  |  |  | X0 =0.9708 |  |  |  | X0 =0.9632 |  |  |  | X0 =0.9696 |  |  |  | X0 =0.9768 | [7 empty] | X0 = 0.983
5.752 | 0.002368269 | 1992.2645 | 94.4
n/A^3 = y0 + A1*exp(-(MPa-X0)/tau1)+A2*exp(-(MPa-X0)/tau2)
フィッティング係数 ± 標準偏差
y0 =0.004001 ± 0.00128
A1 =-0.003196 ± 0.000718
tau1 =8.4956 ± 6.83
A2 =-0.00080114 ± 0.000575
tau2 =1.4635 ± 0.504
定数:
X0 =0.0031

## N2
77K (-196.15 degree of Celsius)
MPa | n/A^3 | n | A
0.0031 | 2.90679e-06 | 2001.2245 | 883
0.0051 | 4.835179e-06 | 1999.3155 | 745
0.0072 | 6.757953e-06 | 1999.9545 | 666.4
0.0103 | 9.663959e-06 | 1999.9509 | 591.5
0.0311 | 2.969412e-05 | 2001.9518 | 407
0.0517 | 4.956527e-05 | 2000.1373 | 343
0.0721 | 7.062127e-05 | 1999.7718 | 304.8
0.1055 | 0.0001022305 | 2001.0455 | 269.5
0.2178 | 0.0002228159 | 1999.3227 | 207.8
0.2747 | 0.0002969747 | 1998.5982 | 188.8
0.3035 | 0.0003208173 | 2005.0564 | 184.2
poly | n/A^3 = K0 + K1*(MPa-X0)+K2*(MPa-X0)^2+K3*(MPa-X0)^3
フィッティング係数 ± 標準偏差
K0 =5.0216e-07 ± 1.71e-06
K1 =0.00089675 ± 7.21e-05
K2 =0.00083511 ± 0.000638
K3 =-0.0009123 ± 0.00147