## H2
233.15K (-40 degree of Celsius) |  |  |  |  | 248.15K (-25 degree of Celsius) |  |  |  |  | 273.15K (0 degree of Celsius) |  |  |  |  | 298.15K (25 degree of Celsius) |  |  |  |  | 313.15K (40 degree of Celsius) |  |  |  |  | 358.15K (85 degree of Celsius)
MPa | absolute wt.% | nH |  | excess wt.% | MPa | absolute wt.% | nH |  | excess wt.% | MPa | absolute wt.% | nH |  | excess wt.% | MPa | absolute wt.% | nH |  | excess wt.% | MPa | absolute wt.% | nH |  | excess wt.% | MPa | absolute wt.% | nH |  | excess wt.%
5.0897 | 1.643 | 471.4665 | 236.6114 | 0.8252443 | 4.9962 | 1.5151 | 434.2004 | 249.3405 | 0.6507123 | 5.0032 | 1.1891 | 339.6504 | 191.366 | 0.5226379 | 4.9835 | 1.0073 | 287.1932 | 174.0531 | 0.3992645 | 4.9405 | 0.8227 | 234.125 | 149.0639 | 0.300473 | 4.9967 | 0.6843 | 194.4676 | 132.0544 | 0.220647
15.0274 | 3.323 | 970.1206 | 376.3416 | 2.060461 | 14.9991 | 3.0372 | 884.0703 | 428.0246 | 1.590115 | 15.0036 | 2.5111 | 726.9883 | 356.5421 | 1.295518 | 15.0192 | 2.0964 | 604.3577 | 325.2452 | 0.9792352 | 15.0088 | 1.9617 | 564.7489 | 328.2816 | 0.8308623 | 15.022 | 1.4831 | 424.8917 | 248.0485 | 0.6226689
30.0018 | 4.4022 | 1299.692 | 556.8529 | 2.564446 | 29.9899 | 3.9976 | 1175.265 | 626.8 | 1.906215 | 30.001 | 3.5955 | 1052.642 | 556.8047 | 1.726462 | 30.0026 | 3.2579 | 950.4752 | 469.7151 | 1.674845 | 30.0427 | 3.024 | 880.1082 | 460.3825 | 1.465332 | 30.0315 | 2.3871 | 690.2111 | 332.8424 | 1.250356
49.982 |  | 0 | 0 | 0 | 49.9766 |  | 0 | 0 | 0 | 49.9908 |  | 0 | 0 | 0 | 50.0254 |  | 0 | 0 | 0 | 50.0307 |  | 0 | 0 | 0 | 50.022 |  | 0 | 0 | 0
69.982 |  | 0 | 0 | 0 | 70.0356 |  | 0 | 0 | 0 | 70.0024 |  | 0 | 0 | 0 | 69.9658 |  | 0 | 0 | 0 | 69.9046 |  | 0 | 0 | 0 | 70.002 |  | 0 | 0 | 0
100.0042 |  | 0 | 0 | 0 | 99.9987 |  | 0 | 0 | 0 | 100.0007 |  | 0 | 0 | 0 | 100.0379 |  | 0 | 0 | 0 | 99.8873 |  | 0 | 0 | 0 | 100.0027 |  | 0 | 0 | 0
The green cell is the input area. (緑色のマスに計算から得られた値を入力します）
Adsorbents | total mass
nCH | 28224

## He
233.15K (-40 degree of Celsius) |  |  |  | 243.15K (-30 degree of Celsius) |  |  |  | 248.15K (-25 degree of Celsius) |  |  |  | 253.15K (-20 degree of Celsius) |  |  |  | 263.15K (-10 degree of Celsius) |  |  |  | 273.15K (0 degree of Celsius) |  |  |  | 283.15K (10 degree of Celsius) |  |  |  | 298.15K (25 degree of Celsius) |  |  |  | 303.15K (30 degree of Celsius) |  |  |  | 313.15K (40 degree of Celsius) |  |  |  | 358.15K (85 degree of Celsius)
MPa | nHe | V[A^3] | nH | MPa | nHe | V[A^3] | nH | MPa | nHe | V[A^3] | nH | MPa | nHe | V[A^3] | nH | MPa | nHe | V[A^3] | nH | MPa | nHe | V[A^3] | nH | MPa | nHe | V[A^3] | nH | MPa | nHe | V[A^3] | nH | MPa | nHe | V[A^3] | nH | MPa | nHe | V[A^3] | nH | MPa | nHe | V[A^3] | nH
4.9914 | 101.9455 | 91478.99 | 236.6114 |  |  | 0 | 0 | 4.9994 | 92.2486 | 86446.24 | 249.3405 |  |  | 0 | 0 |  |  | 0 | 0 | 5.0367 | 72.6811 | 73363.64 | 191.366 |  |  | 0 | 0 | 5.0302 | 67.4671 | 72655.77 | 174.0531 |  |  | 0 | 0 | 4.9871 | 58.6514 | 65599.94 | 149.0639 | 5.0432 | 53.0443 | 65584.14 | 132.0544
14.9946 | 122.3262 | 52430.66 | 376.3416 |  |  | 0 | 0 | 14.9964 | 123.0992 | 54337.81 | 428.0246 |  |  | 0 | 0 |  |  | 0 | 0 | 15.0373 | 106.5071 | 49544.27 | 356.5421 |  |  | 0 | 0 | 15.0124 | 99.9556 | 48762.77 | 325.2452 |  |  | 0 | 0 | 14.9378 | 102.6739 | 51953.06 | 328.2816 | 14.9808 | 81.6683 | 44607.77 | 248.0485
29.9819 | 138.9171 | 42233.79 | 556.8529 |  |  | 0 | 0 | 30.0082 | 140.6965 | 43658.76 | 626.8 |  |  | 0 | 0 |  |  | 0 | 0 | 30.0245 | 130.6174 | 42179.83 | 556.8047 |  |  | 0 | 0 | 29.9939 | 114.2537 | 38130.82 | 469.7151 |  |  | 0 | 0 | 29.9899 | 114.3153 | 39217.41 | 460.3825 | 30.0077 | 88.1375 | 32047.78 | 332.8424
50.0285 |  | 0 | 0 |  |  | 0 | 0 | 49.9911 |  | 0 | 0 |  |  | 0 | 0 |  |  | 0 | 0 | 49.9838 |  | 0 | 0 |  |  | 0 | 0 | 50.0055 |  | 0 | 0 |  |  | 0 | 0 | 49.9518 |  | 0 | 0 | 49.9989 |  | 0 | 0
70.0247 |  | 0 | 0 |  |  | 0 | 0 | 70.0053 |  | 0 | 0 |  |  | 0 | 0 |  |  | 0 | 0 | 70.0111 |  | 0 | 0 |  |  | 0 | 0 | 70.0299 |  | 0 | 0 |  |  | 0 | 0 | 70.0178 |  | 0 | 0 | 70.0366 |  | 0 | 0
100.0535 |  | 0 | 0 |  |  | 0 | 0 | 100.0016 |  | 0 | 0 |  |  | 0 | 0 |  |  | 0 | 0 | 100.0258 |  | 0 | 0 |  |  | 0 | 0 | 100.018 |  | 0 | 0 |  |  | 0 | 0 | 99.9655 |  | 0 | 0 | 100.0183 |  | 0 | 0
The green cell is the input area. (緑色のマスに計算から得られた値を入力します）
Since the number of hydrogen molecules is output by GCMC, a double coefficient is applied at the end of the equation to obtain the number of hydrogen. (水素分子の数をGCMCでは出力しているため、水素の数にするために式の最後に２倍の係数がかけられている)
dblexp_XOffset | n/A^3 = y0 + A1*exp(-(MPa-X0)/tau1)+A2*exp(-(MPa-X0)/tau2)
parameter | He | H |  | parameter | He | H |  | parameter | He | H |  | parameter | He | H |  | parameter | He | H |  | parameter | He | H |  | parameter | He | H |  | parameter | He | H |  | parameter | He | H |  | parameter | He | H |  | parameter | He | H
y0 | 0.0065003 | 0.025134 |  | y0 | 0.0066184 | 0.025816 |  | y0 | 0.0064493 | 0.024037 |  | y0 | 0.006311 | 0.026741 |  | y0 | 0.0063852 | 0.025432 |  | y0 | 0.0069427 | 0.025134 |  | y0 | 0.0069709 | 0.024137 |  | y0 | 0.0066588 | 0.024474 |  | y0 | 0.0063337 | 0.023082 |  | y0 | 0.0064111 | 0.024461 |  | y0 | 0.0066044 | 0.024445
A1 | -0.001482 | -0.012622 |  | A1 | -0.0014541 | -0.013004 |  | A1 | -0.0014778 | -0.012011 |  | A1 | -0.0013164 | -0.01363 |  | A1 | -0.0013538 | -0.012713 |  | A1 | -0.0016436 | -0.012622 |  | A1 | -0.0016836 | -0.012083 |  | A1 | -0.001515 | -0.012303 |  | A1 | -0.0012023 | -0.011601 |  | A1 | -0.0012712 | -0.012295 |  | A1 | -0.0013367 | -0.012353
tau1 | 8.1947 | 136.03 |  | tau1 | 8.196 | 131.47 |  | tau1 | 8.7093 | 82.735 |  | tau1 | 8.0916 | 158.37 |  | tau1 | 8.5118 | 70.831 |  | tau1 | 10.386 | 136.03 |  | tau1 | 10.868 | 123.73 |  | tau1 | 10.583 | 82.5 |  | tau1 | 8.3945 | 101.36 |  | tau1 | 9.6111 | 148.87 |  | tau1 | 11.344 | 172.71
A2 | -0.0047384 | -0.012203 |  | A2 | -0.0048886 | -0.012475 |  | A2 | -0.0047009 | -0.011662 |  | A2 | -0.0047308 | -0.012798 |  | A2 | -0.0047775 | -0.012407 |  | A2 | -0.0050479 | -0.012203 |  | A2 | -0.0050499 | -0.011766 |  | A2 | -0.0049135 | -0.011896 |  | A2 | -0.0049107 | -0.011212 |  | A2 | -0.0049188 | -0.011892 |  | A2 | -0.0050714 | -0.011848
tau2 | 72.11 | 76.103 |  | tau2 | 76.757 | 66.128 |  | tau2 | 73.929 | 88.282 |  | tau2 | 68.589 | 66.703 |  | tau2 | 72.791 | 143.11 |  | tau2 | 97.405 | 76.103 |  | tau2 | 101.82 | 78.665 |  | tau2 | 90.453 | 138.86 |  | tau2 | 75.798 | 95.926 |  | tau2 | 80.768 | 85.362 |  | tau2 | 96.24 | 97.78
X0 | 0.9541 | 1.0175 |  | X0 | 0.9691 | 1.0123 |  | X0 | 0.9712 | 1.0195 |  | X0 | 0.9696 | 1.0263 |  | X0 | 0.9621 | 1.0182 |  | X0 | 0.9664 | 1.0175 |  | X0 | 0.9506 | 1.0265 |  | X0 | 0.9708 | 1.0181 |  | X0 | 0.9632 | 1.0185 |  | X0 | 0.9696 | 1.0255 |  | X0 | 0.9768 | 1.0161