## H2
77K |  |  |  | 77K |  |  |  | 233.15K |  |  |  | 243.15K |  |  |  | 248.15K |  |  |  | 253.15K |  |  |  | 263.15K |  |  |  | 273.15K |  |  |  | 283.15K |  |  |  | 293.15K |  |  |  | 298.15K |  |  |  | 303.15K |  |  |  | 313.15K
MPa | n/A^3 | n | A | MPa | n/A^3 | n | A | MPa | n/A^3 | n | A | MPa | n/A^3 | n | A | MPa | n/A^3 | n | A | MPa | n/A^3 | n | A | MPa | n/A^3 | n | A | MPa | n/A^3 | n | A | MPa | n/A^3 | n | A | MPa | n/A^3 | n | A | MPa | n/A^3 | n | A | MPa | n/A^3 | n | A | MPa | n/A^3 | n | A
0.0031 | 2.888438e-06 | 2002.1327 | 885 | 0.1036 | 9.714328e-05 | 1998.3173 | 274 | 1.0177 | 0.0003136675 | 2018.4055 | 186 |  | #DIV/0! |  |  | 1.0195 | 0.0002959239 | 1997.8618 | 189 | 1.0263 | 0.000290308 | 1991.2227 | 190 |  | #DIV/0! |  |  | 1.0175 | 0.0002687529 | 1992.7691 | 195 |  | #DIV/0! |  |  | 1.0269 | 0.000251176025 | 2009.4082 | 200 | 1.0181 | 0.000246259 | 1999.7709 | 201 |  | #DIV/0! |  |  | 1.0255 | 0.0002356461 | 1994.6782 | 203.8
0.0052 | 4.835013e-06 | 1995.2245 | 744.5 | 0.2069 | 0.0001954927 | 2003.1336 | 217.2 | 4.9811 | 0.001498292 | 1994.2273 | 110 |  | #DIV/0! |  |  | 4.9454 | 0.001390608 | 2006.5036 | 113 | 5.0174 | 0.001383297 | 1995.9545 | 113 |  | #DIV/0! |  |  | 4.9655 | 0.001280127 | 1982.6827 | 115.7 |  | #DIV/0! |  |  | 4.9601 | 0.001188369 | 2002.5909 | 119 | 5.0194 | 0.001172609 | 2001.0455 | 119.5 |  | #DIV/0! |  |  | 4.8896 | 0.00110627 | 1998.9545 | 121.8
0.0072 | 6.764618e-06 | 1999.2245 | 666.1 | 0.3058 | 0.0002907992 | 1994.5918 | 190 | 9.5379 | 0.002779227 | 2026.0564 | 90 |  | #DIV/0! |  |  | 9.4515 | 0.002608115 | 2017.6918 | 91.8 | 9.5813 | 0.002585994 | 2013.6827 | 92 |  | #DIV/0! |  |  | 9.7542 | 0.002418624 | 2008.87 | 94 |  | #DIV/0! |  |  | 9.5839 | 0.00224175 | 2014.5082 | 96.5 | 9.7432 | 0.002234189 | 1989.0473 | 96.2 |  | #DIV/0! |  |  | 9.798 | 0.00213449 | 1996.69 | 97.8
0.0103 | 9.649133e-06 | 2001.9509 | 592 | 0.5198 | 0.000493458 | 2002.3145 | 159.5 | 14.2161 | 0.003991769 | 2043.7855 | 80 |  | #DIV/0! |  |  | 13.8584 | 0.003749777 | 1992.7855 | 81 | 14.3738 | 0.003738137 | 1986.5991 | 81 |  | #DIV/0! |  |  | 14.0288 | 0.003417475 | 1989.5955 | 83.5 |  | #DIV/0! |  |  | 14.0483 | 0.003222639 | 2014.2345 | 85.5 | 14.1263 | 0.00319836 | 1992.0536 | 85.4 |  | #DIV/0! |  |  | 14.0624 | 0.003031229 | 2009.8709 | 87.2
0.0308 | 2.902199e-05 | 2000.2245 | 410 | 0.7252 | 0.0007018467 | 2009.5891 | 142 | 25.3126 | 0.006652027 | 2091.61 | 68 |  | #DIV/0! |  |  | 25.8262 | 0.006404869 | 2022.7936 | 68.1 | 25.8556 | 0.006301952 | 2007.8773 | 68.3 |  | #DIV/0! |  |  | 26.0508 | 0.005901442 | 2050.3318 | 70.3 |  | #DIV/0! |  |  | 26.1372 | 0.005588362 | 2025.5973 | 71.3 | 26.5037 | 0.005592565 | 2018.6036 | 71.2 |  | #DIV/0! |  |  | 26.6263 | 0.005359739 | 2000.5118 | 72
0.0508 | 4.816854e-05 | 1995.2245 | 346 | 1.054 | 0.001015879 | 1984.1391 | 125 | 62.9798 | 0.01319019 | 2076.98 | 54 |  | #DIV/0! |  |  | 63.472 | 0.01264287 | 2024.1618 | 54.3 | 62.9964 | 0.01252278 | 2027.1709 | 54.5 |  | #DIV/0! |  |  | 51.951 | 0.01021964 | 1993.9745 | 58 |  | #DIV/0! |  |  | 52.0044 | 0.009709641 | 1994.1564 | 59 | 52.2907 | 0.00958251 | 2008.3464 | 59.4 |  | #DIV/0! |  |  | 53.2476 | 0.009349544 | 1969.4336 | 59.5
0.0724 | 6.807714e-05 | 2002.6782 | 308.7 | 2.1093 | 0.002083034 | 2039.5955 | 99.3 | 85.9956 | 0.0159235344 | 1990.4418 | 50 |  | #DIV/0! |  |  | 87.3758 | 0.01512688 | 1983.0818 | 50.8 | 87.3758 | 0.01512688 | 1983.0818 | 50.8 |  | #DIV/0! |  |  | 67.1364 | 0.01215645 | 2022.5291 | 55 |  | #DIV/0! |  |  | 68.6426 | 0.01178512 | 2014.7118 | 55.5 | 70.361 | 0.006832344 | 2027.4364 | 66.7 |  | #DIV/0! |  |  | 68.3861 | 0.01116534 | 1981.8964 | 56.2
0.1036 | 9.714328e-05 | 1998.3173 | 274 | 3.3711 | 0.003409635 | 1999.3291 | 83.7 | 97.2201 | 0.01708385 | 2009.8982 | 49 |  | #DIV/0! |  |  | 99.9157 | 0.01675037 | 2007.0827 | 49.3 | 99.1511 | 0.01650635 | 2014.17 | 49.6 |  | #DIV/0! |  |  | 88.8943 | 0.01463286 | 1998.7155 | 51.5 |  | #DIV/0! |  |  | 89.7938 | 0.0140453 | 2009.2591 | 52.3 | 93.0559 | 0.01411718 | 2007.9809 | 52.2 |  | #DIV/0! |  |  | 89.6234 | 0.01341691 | 2008.7973 | 53.1
|  |  |  | 4.4963 | 0.004701661 | 2015.4191 | 75.4 | 111.3887 | 0.0183039 | 2024.2645 | 48 |  | #DIV/0! |  |  | 109.7045 | 0.01747593 | 2006.0836 | 48.6 | 111.2299 | 0.01758206 | 2018.2664 | 48.6 |  | #DIV/0! |  |  | 104.4515 | 0.0161707928 | 2021.3491 | 50 |  | #DIV/0! |  |  | 103.8174 | 0.01540769 | 2007.9891 | 50.7 | 103.8372 | 0.01542131 | 1997.8955 | 50.6 |  | #DIV/0! |  |  | 105.0229 | 0.0149064 | 2036.0782 | 51.5
|  |  |  | 5.2613 | 0.005475782 | 1993.1536 | 71.4
|  |  |  | 6.2337 | 0.006366016 | 1984.0691 | 67.8 | n/A^3 = y0 + A1*exp(-(MPa-X0)/tau1)+A2*exp(-(MPa-X0)/tau2)
[8 empty] | フィッティング係数 ± 標準偏差 | [11 empty] | フィッティング係数 ± 標準偏差 | [7 empty] | フィッティング係数 ± 標準偏差 | [7 empty] | フィッティング係数 ± 標準偏差 | [11 empty] | フィッティング係数 ± 標準偏差
[8 empty] | y0 =0.026209 ± 0.0276 | [11 empty] | y0 =0.026741 ± 0.135 | [7 empty] | y0 =0.025134 ± 0.0991 | [7 empty] | y0 =0.02452 ± 0.13 | [11 empty] | y0 =0.024461 ± 0.143
[8 empty] | A1 =-0.013226 ± 0.167 | [11 empty] | A1 =-0.01363 ± 0.443 | [7 empty] | A1 =-0.012622 ± 1.39 | [7 empty] | A1 =-0.012331 ± 1.99 | [11 empty] | A1 =-0.012295 ± 2.21
[8 empty] | tau1 =133.45 ± 1.47e+03 | [11 empty] | tau1 =158.37 ± 6.56e+03 | [7 empty] | tau1 =136.03 ± 7.91e+03 | [7 empty] | tau1 =79.858 ± 2.56e+03 | [11 empty] | tau1 =148.87 ± 1.33e+04
[8 empty] | A2 =-0.012648 ± 0.194 | [11 empty] | A2 =-0.012798 ± 0.578 | [7 empty] | A2 =-0.012203 ± 1.49 | [7 empty] | A2 =-0.011905 ± 1.86 | [11 empty] | A2 =-0.011892 ± 2.35
[8 empty] | tau2 =62.374 ± 239 | [11 empty] | tau2 =66.703 ± 804 | [7 empty] | tau2 =76.103 ± 1.88e+03 | [7 empty] | tau2 =141.38 ± 1.15e+04 | [11 empty] | tau2 =85.362 ± 3.28e+03
[8 empty] | 定数: | [11 empty] | 定数: | [7 empty] | 定数: | [7 empty] | 定数: | [11 empty] | 定数:
[8 empty] | X0 =1.0177 | [11 empty] | X0 =1.0263 | [7 empty] | X0 =1.0175 | [7 empty] | X0 =1.0269 | [11 empty] | X0 =1.0255

## He
77K |  |  |  | 77K |  |  |  | 233.15K |  |  |  | 243.15K |  |  |  | 248.15K |  |  |  | 253.15K |  |  |  | 263.15K |  |  |  | 273.15K |  |  |  | 283.15K |  |  |  | 293.15K |  |  |  | 298.15K |  |  |  | 303.15K |  |  |  | 313.15K
MPa | n/A^3 | n | A | MPa | n/A^3 | n | A | MPa | n/A^3 | n | A | MPa | n/A^3 | n | A | MPa | n/A^3 | n | A | MPa | n/A^3 | n | A | MPa | n/A^3 | n | A | MPa | n/A^3 | n | A | MPa | n/A^3 | n | A | MPa | n/A^3 | n | A | MPa | n/A^3 | n | A | MPa | n/A^3 | n | A | MPa | n/A^3 | n | A
0.0031 | 2.89211e-06 | 2004.6782 | 885 | 0.1 | 9.204384e-05 | 1994.6791 | 278.8 | 0.9541 | 0.0002726697 | 1990.8664 | 194 |  | #DIV/0! |  |  | 0.9712 | 0.0002633027 | 2013.0473 | 197 | 0.9696 | 0.0002575182 | 1998.9573 | 198 |  | #DIV/0! |  |  | 0.9664 | 0.0002395026 | 1988.7736 | 202.5 |  | #DIV/0! |  |  | 0.9816 | 0.0002283409 | 2010.6845 | 206.5 | 0.9708 | 0.0002220123 | 1997.8691 | 208 |  | #DIV/0! |  |  | 0.9696 | 0.0002127819 | 1984.6827 | 210.5
0.0051 | 4.799717e-06 | 2000.6791 | 747 | 0.1949 | 0.0001764169 | 2009.4991 | 225 | 3.8293 | 0.0009159871 | 2012.4236 | 130 |  | #DIV/0! |  |  | 3.8597 | 0.0008753367 | 2013.2464 | 132 | 3.8225 | 0.0008539597 | 2009.0573 | 133 |  | #DIV/0! |  |  | 4.0373 | 0.0008475549 | 2007.5127 | 133.3 |  | #DIV/0! |  |  | 4.1012 | 0.000819118 | 1984.15 | 134.3 | 4.1353 | 0.0008087275 | 2011.9636 | 135.5 |  | #DIV/0! |  |  | 4.0915 | 0.0007749141 | 2005.6964 | 137.3
0.0072 | 6.722952e-06 | 2004.8618 | 668.1 | 0.2918 | 0.0002525947 | 1990.5973 | 199 | 6.2556 | 0.001323504 | 2012.8845 | 115 |  | #DIV/0! |  |  | 6.5435 | 0.001320754 | 2008.7018 | 115 | 6.6199 | 0.001308338 | 2015.8864 | 115.5 |  | #DIV/0! |  |  | 6.9206 | 0.001270622 | 2009.0664 | 116.5 |  | #DIV/0! |  |  | 7.2358 | 0.001254662 | 1994.0645 | 116.7 | 7.0603 | 0.001207694 | 2009.61 | 118.5 |  | #DIV/0! |  |  | 7.1099 | 0.001181531 | 2021.3364 | 119.6
0.0103 | 9.592558e-06 | 2000.3155 | 593 | 0.5121 | 0.0004319126 | 1993.6027 | 166.5 | 16.6392 | 0.002448492 | 2040.1755 | 94.1 |  | #DIV/0! |  |  | 17.2064 | 0.002417313 | 2020.6245 | 94.2 | 17.007 | 0.002364415 | 1995.35 | 94.5 |  | #DIV/0! |  |  | 17.7842 | 0.002344645 | 1991.2555 | 94.7 |  | #DIV/0! |  |  | 18.9514 | 0.002351609 | 1997.17 | 94.7 | 18.7921 | 0.002328339 | 2008.8945 | 95.2 |  | #DIV/0! |  |  | 19.0578 | 0.002268552 | 2032.2627 | 96.4
0.0305 | 2.843544e-05 | 2003.1345 | 413 | 0.7206 | 0.0005781158 | 1990.4245 | 151 | 28.0226 | 0.003209603 | 2006.0864 | 85.5 |  | #DIV/0! |  |  | 30.0601 | 0.003251977 | 2004.1773 | 85.1 | 30.25 | 0.003196133 | 2011.7191 | 85.7 |  | #DIV/0! |  |  | 31.4779 | 0.003184335 | 2018.3582 | 85.9 |  | #DIV/0! |  |  | 34.391 | 0.003207112 | 2018.6291 | 85.7 | 33.101 | 0.003159299 | 2023.5436 | 86.2 |  | #DIV/0! |  |  | 33.7221 | 0.003101914 | 1972.9909 | 86
0.0508 | 4.704611e-05 | 1999.8618 | 349 | 0.8888 | 0.0006778274 | 1998.7873 | 143.4 | 49.9767 | 0.004093714 | 2018.3609 | 79 |  | #DIV/0! |  |  | 51.4398 | 0.004062553 | 2002.9973 | 79 | 49.8391 | 0.004011452 | 2007.9973 | 79.4 |  | #DIV/0! |  |  | 54.5305 | 0.004021725 | 2005.5427 | 79.3 |  | #DIV/0! |  |  | 57.0199 | 0.004044689 | 2024.6345 | 79.4 | 58.3433 | 0.004033963 | 2019.2655 | 79.4 |  | #DIV/0! |  |  | 57.501 | 0.003972998 | 2003.8145 | 79.6
0.0715 | 6.571611e-05 | 1990.1336 | 311.7 | 1.5598 | 0.001054828 | 2011.1609 | 124 | 68.5784 | 0.004638934 | 1996.4527 | 75.5 |  | #DIV/0! |  |  | 72.459 | 0.004657413 | 1996.4518 | 75.4 | 73.5699 | 0.004639353 | 2012.5427 | 75.7 |  | #DIV/0! |  |  | 79.8461 | 0.004686512 | 2033 | 75.7 |  | #DIV/0! |  |  | 81.4078 | 0.004631813 | 2009.2718 | 75.7 | 80.2068 | 0.004617561 | 2003.0891 | 75.7 |  | #DIV/0! |  |  | 83.0649 | 0.004616552 | 1994.7255 | 75.6
0.1 | 9.204384e-05 | 1994.6791 | 278.8 | 2.0432 | 0.001290235 | 1993.1609 | 115.6 | 98.9688 | 0.005285855 | 2006 | 72.4 |  | #DIV/0! |  |  | 105.1303 | 0.005302846 | 1995.8164 | 72.2 | 103.2892 | 0.005257493 | 2011.8173 | 72.6 |  | #DIV/0! |  |  | 106.8145 | 0.00524411 | 2015 | 72.7 |  | #DIV/0! |  |  | 114.2185 | 0.005272495 | 2025.9064 | 72.7 | 114.8054 | 0.005262328 | 2022 | 72.7 |  | #DIV/0! |  |  | 119.239 | 0.005278874 | 2019.9991 | 72.6
|  |  |  | 2.876 | 0.001613678 | 1999.0782 | 107.4
|  |  |  | 4.2932 | 0.002039204 | 2002.7182 | 99.4
|  |  |  | 5.0248 | 0.002187367 | 1996.3509 | 97 | n/A^3 = y0 + A1*exp(-(MPa-X0)/tau1)+A2*exp(-(MPa-X0)/tau2)
|  |  |  | 5.752 | 0.002368269 | 1992.2645 | 94.4 | フィッティング係数 ± 標準偏差 | [11 empty] | フィッティング係数 ± 標準偏差 | [7 empty] | フィッティング係数 ± 標準偏差 | [7 empty] | フィッティング係数 ± 標準偏差 | [11 empty] | フィッティング係数 ± 標準偏差
[8 empty] | y0 =0.0065003 ± 0.000205 | [11 empty] | y0 =0.006311 ± 0.000247 | [7 empty] | y0 =0.0069427 ± 0.000481 | [7 empty] | y0 =0.006516 ± 0.000283 | [11 empty] | y0 =0.0064111 ± 0.000174
[8 empty] | A1 =-0.001482 ± 0.000135 | [11 empty] | A1 =-0.0013164 ± 0.000195 | [7 empty] | A1 =-0.0016436 ± 0.000214 | [7 empty] | A1 =-0.0013965 ± 0.000193 | [11 empty] | A1 =-0.0012712 ± 0.000136
[8 empty] | tau1 =8.1947 ± 0.792 | [11 empty] | tau1 =8.0916 ± 1.25 | [7 empty] | tau1 =10.386 ± 1.32 | [7 empty] | tau1 =9.6556 ± 1.37 | [11 empty] | tau1 =9.6111 ± 1.08
[8 empty] | A2 =-0.0047384 ± 0.000102 | [11 empty] | A2 =-0.0047308 ± 0.000112 | [7 empty] | A2 =-0.0050479 ± 0.000289 | [7 empty] | A2 =-0.0048821 ± 0.000133 | [11 empty] | A2 =-0.0049188 ± 7.98e-05
[8 empty] | tau2 =72.11 ± 7.63 | [11 empty] | tau2 =68.589 ± 9.38 | [7 empty] | tau2 =97.405 ± 19.8 | [7 empty] | tau2 =83.219 ± 11.9 | [11 empty] | tau2 =80.768 ± 7.45
[8 empty] | 定数: | [11 empty] | 定数: | [7 empty] | 定数: | [7 empty] | 定数: | [11 empty] | 定数:
[8 empty] | X0 =0.9541 | [11 empty] | X0 =0.9696 | [7 empty] | X0 =0.9664 | [7 empty] | X0 =0.9816 | [11 empty] | X0 =0.9696

## N2
77K |  |  |  | 77K
MPa | n/A^3 | n | A | MPa | n/A^3 | n | A
0.0031 | 2.90679e-06 | 2001.2245 | 883 | 0.0517 | 4.956527e-05 | 2000.1373 | 343
0.0051 | 4.835179e-06 | 1999.3155 | 745 | 0.1055 | 0.0001022305 | 2001.0455 | 269.5
0.0072 | 6.757953e-06 | 1999.9545 | 666.4 | 0.2178 | 0.0002228159 | 1999.3227 | 207.8
0.0103 | 9.663959e-06 | 1999.9509 | 591.5 | 0.2747 | 0.0002969747 | 1998.5982 | 188.8
0.0311 | 2.969412e-05 | 2001.9518 | 407 | 0.3035 | 0.0003208173 | 2005.0564 | 184.2
0.0517 | 4.956527e-05 | 2000.1373 | 343
0.0721 | 7.062127e-05 | 1999.7718 | 304.8
0.1055 | 0.0001022305 | 2001.0455 | 269.5